## Nv
电子空穴数计算表
| 元素 | 成分重量% | 原子重量 | 原子重量% | 原子分数 | 沉淀相调整 | 晶格原子分数 | Nv | 电子空穴数
|  | A | B | C | D | E | F | G | H
1 | Cr | 15.8 | 52 | 0.3038462 | 0.1714237 | 0.15211 | 0.3077026 | 4.66 | 1.433894
2 | Ti | 3.45 | 47.9 | 0.07202505 | 0.04063504 | 0 | 0 | 6.66 | 0
3 | Mo | 1.65 | 95.94 | 0.01719825 | 0.009702895 | 0.008566691 | 0.01732952 | 4.66 | 0.08075558
4 | Al | 3.45 | 26.98 | 0.1278725 | 0.07214301 | 0 | 0 | 7.66 | 0
5 | Co | 8.5 | 58.93 | 0.1442389 | 0.08137661 | 0.08137661 | 0.1646164 | 1.71 | 0.281494
6 | B | 0.01 | 10.81 | 0.0009250694 | 0.0005219049 | 0 | 0 | 7.66 | 0
7 | Zr | 0.04 | 91.22 | 0.0004385003 | 0.0002473928 | 0.0002473928 | 0.0005004498 | 6.66 | 0.003332996
8 | C | 0.17 | 12.01 | 0.01415487 | 0.007985884 | 0 | 0 | ————— | 0
9 | Si | 0.03 | 28.09 | 0.001067996 | 0.000602541 | 0.000602541 | 0.001218878 | 6.66 | 0.008117725
10 | Mn | 0.03 | 54.94 | 0.0005460502 | 0.0003080702 | 0.0003080702 | 0.0006231939 | 3.66 | 0.00228089
11 | Fe | 0.35 | 55.85 | 0.006266786 | 0.00353559 | 0.00353559 | 0.007152131 | 2.66 | 0.01902467
12 | Cu | 0 | 63.54 | 0 | 0 | 0 | 0 | 0 | 0
13 | V | 0 | 50.94 | 0 | 0 | 0 | 0 | 5.66 | 0
14 | W | 2.5 | 183.85 | 0.01359804 | 0.007671733 | 0.007082865 | 0.0143279 | 4.66 | 0.06676801
15 | Ta | 1.75 | 180.95 | 0.00967118 | 0.005456279 | 0 | 0 | 5.88 | 0
16 | Cb | 0 | 92.91 | 0 | 0 | 0 | 0 | 5.66 | 0
17 | Hf | 0 | 178.49 | 0 | 0 | 0 | 0 | 6.66 | 0
18 | Re | 0 | 186.21 | 0 | 0 | 0 | 0 | 4.66 | 0
19 | Ni | 62.27 | 58.71 | 1.060637 | 0.5983894 | 0.2405111 | 0.4865289 | 0.61 | 0.2967826
20 | 合计 |  |  | 1.772486 |  | 0.4943408 |  |  | 2.192451
|  | 该列输入 | [6 empty] | 自动计算
合金成分